## Text
Advance release
This report will be included in the USGS Minerals Yearbook 2019, volume III, Area Reports—International.
The Mineral Industry of Brazil in 2019
This workbook includes an embedded Word document and three tables (see tabs below).
This icon is linked to an embedded text document. Double-click on the icon to view the text document.
First posted | 2024-04-04

## Table 1
TABLE 1
BRAZIL: PRODUCTION OF MINERAL COMMODITIES1
(Metric tons, gross weight, unless otherwise specified)
Commodity2 |  | 2015 |  | 2016 |  | 2017 |  | 2018 |  | 2019
METALS
Aluminum:
Bauxite, dry basis |  | 37057000 |  | 39244200 |  | 38072100 |  | 32377000 | r | 31937900
Alumina |  | 10451500 |  | 10885500 |  | 11060600 |  | 8258000 |  | 9170800
Metal:
Primary |  | 772200 |  | 792700 |  | 801700 |  | 659000 |  | 650200
Secondary |  | 602000 |  | 622000 |  | 683000 |  | 760000 | r | 760800
Total |  | 1370000 |  | 1410000 |  | 1480000 |  | 1420000 | r | 1410000
Cadmium, refinery, primary |  | 200 | e | -- | r | -- | r | -- | r | --
Chromium, mine, chromite, ore and concentrate |  | 526744 |  | 426337 |  | 450000 | e | 450000 | e | 450000 | e
Cobalt:
Mine, Co content |  | 2771 |  | 852 |  | 185 | r | -- | e | 30 | e
Refinery, metal |  | 1300 | e | 400 |  | 46 |  | 8 |  | -- | e
Copper:
Mine, concentrates, cu content |  | 350940 |  | 338921 |  | 384542 |  | 385762 | r | 381000
Smelter:
Primary |  | 157800 |  | 188500 |  | 118800 |  | 132200 |  | 115400
Secondary |  | 42400 |  | 27000 |  | 24800 |  | 15300 |  | 41700
Total smelter |  | 200000 |  | 216000 |  | 144000 |  | 148000 |  | 157000
Refinery:
Primary |  | 241469 |  | 225558 |  | 118300 |  | 132200 |  | 133500
Secondary |  | 29000 |  | 38500 |  | 24800 |  | 15300 |  | 41700
Total refinery |  | 270000 |  | 264000 |  | 143000 |  | 148000 |  | 175000
Ferroalloys:
Ferrochromium |  | 173467 |  | 150240 |  | 171531 |  | 175061 |  | 136780
Ferromanganese |  | 84160 |  | 83780 |  | 123470 |  | 117800 |  | 102000
Ferronickel:
Gross weight |  | 195000 | e | 245000 | e | 247251 |  | 236841 | r | 186000 | e
Ni content |  | 54700 |  | 68600 |  | 68803 |  | 65254 | r | 55744
Ferroniobium:
Gross weight |  | 79200 | e | 67800 | e | 89600 | e | 96000 | r, e | 91600 | e
Nb content |  | 51874 |  | 44390 |  | 58690 |  | 59000 | e | 60000 | e
Ferrosilicone |  | 119000 | r | 226000 | r | 185000 | r | 221000 | r | 225000
Silicomanganese |  | 141540 |  | 166680 |  | 202520 |  | 228690 |  | 216000
Gold, mine, Au content:
Artisanal mines | kilograms | 13416 |  | 23625 |  | NA |  | NA |  | NA
Large-scale mines | do. | 69497 |  | 70295 |  | 79717 |  | NA |  | NA
Total | do. | 82900 | r | 93900 | r | 79717 | r | 85301 | r | 89988
Iron ore, mine:
Gross weight | thousand metric tons | 430838 |  | 421358 |  | 453704 |  | 460000 | e | 404900
Fe content | do. | 276000 | r | 268000 | r | 289000 | r | 293000 | r | 258000
Iron and steel:
Pig iron | do. | 27803 |  | 26129 |  | 28331 |  | 28655 |  | 26166
Raw steel, excluding castings | do. | 33258 |  | 31642 |  | 34778 |  | 35407 |  | 32236
Lead:
Mine, concentrate, Pb content |  | 9440 |  | 8134 |  | 6862 | r | 7000 | e | 6000 | e
Refinery, secondary |  | 152161 |  | 156186 |  | 166695 | r | 195000 | e | 195000 | e
Magnesium, primary, metale |  | 15000 |  | 16000 | r | 20000 | r | 21000 | r | 22000
Manganese, mine, ore and concentrate:3
Gross weight |  | 2868000 |  | 2811000 |  | 3334000 | r | 3188735 | r | 3726363
Mn content |  | 1243000 |  | 1198709 |  | 1343967 |  | 1242000 | r | 1741000
Nickel:
Mine, undifferentiated or other, Ni content |  | 94800 |  | 86400 |  | 76800 |  | 73800 | r | 60400
Intermediate, carbonate |  | 18500 |  | 6077 |  | -- |  | -- | r | --
Metal, electrolytic |  | 22650 |  | -- |  | -- |  | -- |  | --
See footnotes at end of table.
TABLE 1
BRAZIL: PRODUCTION OF MINERAL COMMODITIES1
(Metric tons, gross weight, unless otherwise specified)
Commodity2 |  | 2015 |  | 2016 |  | 2017 |  | 2018 |  | 2019
METALS—Continued
Niobium, mineral concentrate:
Columbite-tantalite:
Gross weight |  | 21975 | r | 10518 | r | 12455 | r | 12348 | r | 10276
Nb content |  | 1509 | r | 1011 | r | 1892 | r | 2682 | r | 2559
Pyrochlore concentrate:
Gross weight |  | 152709 | r | 132275 | r | 153169 | r | 158489 | r | 225885
Nb content |  | 57343 | r | 49741 | r | 56244 | r | 66910 | r | 86374
Rare earths, monazite, concentrate |  | 1625 |  | 4525 |  | 2900 |  | 2000 |  | 1200 | e
Silicon, metale |  | 104000 | r | 194000 | r | 164000 | r | 203000 | r | 200000
Silver:
Mine, Ag content | kilograms | 49000 | r | 77000 | r | 86000 | r | 71000 | r | 72000
Refinery, secondary | do. | 32000 |  | 31200 |  | 31000 | e | 31000 | e | 31000 | e
Tantalum, mine, mineral concentrate, Ta content | do. | 268000 |  | 234000 | r | 270000 | r | 360000 | r, e | 430000 | e
Tin:
Mine, Sn content |  | 18900 |  | 19705 |  | 17081 |  | 17591 | r | 13993
Smelter, primary |  | 16531 |  | 12542 |  | 13796 |  | 12900 |  | 11927
Titanium, mineral concentrates:
Ilmenite and leucoxene:
Gross weight |  | 133300 | e | 106400 |  | 67000 | r, e | 110000 | e | 41000 | e
TiO2 content |  | 78991 |  | 63815 |  | 60000 | e | 60000 | e | 60000 | e
Rutile:
Gross weighte |  | 3300 |  | 2700 | r | 1000 | r | 2000 |  | 600
TiO2 content |  | 1984 |  | 2692 |  | 2700 | e | 2700 | e | 2700 | e
Tungsten, mine, concentrate, W content |  | 432 |  | 323 |  | 411 | r | 400 | r, e | 400 | e
Vanadium, V content |  | 3254 |  | 4461 |  | 5206 |  | 5500 |  | 5936
Zinc:
Mine, Zn content |  | 156926 |  | 158197 |  | 156348 |  | 167250 |  | 163394
Smelter, primary |  | 270715 |  | 284457 |  | 245200 |  | 246400 |  | 283700
Zirconium, mineral concentrates, gross weight4 |  | 22647 |  | 21302 |  | 21000 | e | 21000 | e | 21000 | e
INDUSTRIAL MINERALS
Asbestos, fiber |  | 232052 |  | 177677 |  | 129094 | r | 110000 | e | 15000 | e
Barite, beneficiated |  | 17760 |  | 12133 |  | NA |  | NA |  | NA
Beryle |  | 100 |  | 120 |  | 80 |  | 80 |  | 80
Cement, hydraulic | thousand metric tons | 65283 |  | 57557 |  | 54004 |  | 53553 |  | 54400 | e
Clay, beneficiated:
Bentonite |  | 517607 |  | 448004 | r | 616929 | r | 600000 | r, e | 610000 | e
Kaolin |  | 1802000 |  | 1737000 |  | 1771000 | r | 1700000 | e | 1700000 | e
Diamond, unspecified5 | thousand carats | 32 |  | 184 |  | 255 |  | 251 |  | 166
Diatomite:
Crude |  | 5530 |  | 16408 |  | 16000 | e | 16000 | e | 16000 | e
Beneficiated |  | 2830 |  | 3130 |  | 3000 | e | 3000 | e | 3000 | e
Feldspar, mine:
Crude ore |  | 517597 |  | 486684 |  | 500000 | e | 500000 | e | 500000 | e
Beneficiated, marketable |  | 456308 |  | 295778 |  | 300000 | e | 300000 | e | 300000 | e
Fluorspar:
Acid grade |  | 5931 |  | 6290 |  | 6300 | e | 6300 | e | 6300 | e
Metallurgical grade |  | 17693 |  | 11970 |  | 12000 | e | 12000 | e | 12000 | e
Total |  | 23600 |  | 18300 |  | 18300 | e | 18300 |  | 18300
Gemstones, quartz crystal, all grades |  | 7036 |  | 13830 |  | 14000 | e | 14000 | e | 14000 | e
Graphite, crystalline flake, concentrate |  | 81762 |  | 61687 |  | 53332 | r | 95000 | e | 96000 | e
Gypsum, including anhydrite |  | 3161856 |  | 2674154 |  | 2113208 | r | 2000000 | r, e | 2000000 | e
Limee |  | 8300000 |  | 8100000 |  | 8300000 |  | 8300000 |  | 8100000
Lithium, concentrate |  | 5781 |  | 8804 |  | 10547 | r | 41000 | r | 85000
See footnotes at end of table.
TABLE 1
BRAZIL: PRODUCTION OF MINERAL COMMODITIES1
(Metric tons, gross weight, unless otherwise specified)
Commodity2 |  | 2015 |  | 2016 |  | 2017 |  | 2018 |  | 2019
INDUSTRIAL MINERALS—Continued
Magnesite:
Mine |  | 1860702 |  | 1802881 |  | 2150000 | r | 1900000 | r, e | 1400000 | e
Beneficiated |  | 1621425 |  | 1652424 |  | 2304000 | r | 2100000 | r, e | 1500000 | e
Micae |  | 11000 |  | 10800 |  | 10100 |  | 11000 |  | 11000
Nitrogen, ammonia, N content |  | 1000000 |  | 1000000 | e | 750000 | r, e | 730000 | r, e | 320000 | e
Phosphate rock, concentrate:
Gross weight | thousand metric tons | 6100 |  | 5850 |  | 5200 | e | 5740 |  | 4700 | e
P2O5 content | do. | 2100 |  | 2046 |  | 1560 | e | 2000 | e | 1650 | e
Potash:
K2O content |  | 304018 |  | 316429 |  | 306296 |  | 201181 |  | 247000
Compounds, potassium chloride |  | 481270 |  | 500917 |  | 490000 | e | 320000 | e | 390000 | e
Salt:
Rock salt | thousand metric tons | 1476 |  | 1410 |  | 1382 | r | 1400 | e | 1400 | e
Sea salt | do. | 6200 |  | 6100 | e | 6000 | e | 6000 | e | 6000 | e
Total | do. | 7680 |  | 7510 | e | 7380 | r, e | 7400 | e | 7400 | e
Stone, sand and gravel, construction:
Sand and gravel | thousand metric tons | 349088 |  | 312043 |  | 310000 | e | 300000 | e | 300000 | e
Stone:
Crushed | do. | 261022 |  | 236387 |  | 240000 | e | 240000 | e | 240000 | e
Dimension | do. | 9500 |  | 9300 |  | 9240 |  | 9000 |  | 9000 | e
Other, size and shape unspecified, calcite | do. | 29433 |  | 32469 |  | 37600 |  | 43000 |  | 40000 | e
Sulfur, byproduct, S content:
Metallurgy |  | 258948 |  | 260000 | e | 260000 | e | 260000 | e | 260000 | e
Petroleum |  | 236484 |  | 240000 | e | 240000 | e | 240000 | e | 240000 | e
Total |  | 495000 |  | 500000 | e | 500000 | e | 500000 | e | 500000 | e
Talc and related minerals:
Talc and pyrophyllite |  | 481687 |  | 494157 |  | 500000 | e | 500000 | e | 500000 | e
Beneficiated |  | 160864 |  | 162870 |  | 160000 | e | 160000 | e | 160000 | e
Vermiculite, concentrate |  | 70000 |  | 58000 |  | 50050 |  | 50000 | e | 50000 | e
MINERAL FUELS AND RELATED MATERIALS
Coal, bituminous, beneficiated, marketable | thousand metric tons | 7828 |  | 6170 |  | 6000 | e | 6000 | e | 6000 | e
Coke, metallurgical | do. | 9079 | r | 9233 |  | 9837 | r | 10159 | r | 9260
Natural gas | million cubic meters | 35126 |  | 37891 |  | 40117 |  | 40857 |  | 44724
Petroleum:
Crude, including condensate | thousand 42-gallon barrels | 889667 |  | 918731 |  | 956928 |  | 944117 |  | 1017531
Natural gas liquids | million 42-gallon barrels | 32671 |  | 35407 |  | 40526 |  | 39182 |  | 37699
Refinery:
Asphalt | do. | 12676 |  | 13536 |  | 12299 | r | 11949 | r | 10828
Fuel oil | do. | 93251 | r | 75407 | r | 76986 | r | 70155 | r | 76961
Gasoline | do. | 169338 |  | 174348 |  | 173985 | r | 157651 | r | 158447
Jet fuel | do. | 35580 |  | 36413 |  | 38799 | r | 40105 | r | 38158
Kerosene | do. | 35625 |  | 36461 |  | 37000 | e | 37000 | e | 37000 | e
Liquefied petroleum gas | do. | 62252 |  | 60778 |  | 64854 | r | 62767 | r | 61739
Lubricants | do. | 4028 |  | 3878 |  | 3733 | r | 3792 | r | 3560
Naphtha | do. | 28988 |  | 19974 |  | 19432 | r | 25475 | r | 28189
Other, solvents | do. | 2253 |  | 2114 |  | 2076 | r | 2111 | r | 1994
Total | do. | 444000 | r | 423000 | r | 429000 | r | 411000 | r | 417000
Uranium, U contente |  | 40 |  | 44 |  | -- |  | -- |  | --
eEstimated. rRevised. do. Ditto. NA Not available. -- Zero.
1Table includes data available through February 11, 2021. All data are reported unless otherwise noted. Totals and estimated data are rounded to no more than three significant digits; may not add to totals shown.
2In addition to the commodities listed, bismuth, crude graphite, crude sodalite, inoculant, leucite, molybdenite, precious and semiprecious stones except diamond, silica (silex), sodium compounds, and other minerals may have been produced, but available information was inadequate to make reliable estimates of output.
3Direct sales and (or) beneficiated (marketable product).
4Includes baddeleyite-caldasite.
5Figures represent officially reported diamond output plus official estimates of output by nonreporting miners.

## Table 2
TABLE 2
BRAZIL: STRUCTURE OF THE MINERAL INDUSTRY IN 2019
(Thousand metric tons unless otherwise specified)
Commodity |  |  | Major operating companies and major equity owners |  | Location of main facilities | Annual capacitye
METALS
Alumina |  |  | Alcoa Alumínio S.A. (Alcoa Inc., 100%) |  | Refinery, Pocos de Caldas, Minas Gerais State | 390.
Do. |  |  | Alcoa World Alumina Brasil Ltda. (39.96%), South32 Ltd. |  | Sao Luis (Alumar) refinery, Maranhao State | 3,500.
(36%), Alcoa Alumínio S.A. (14.04%), Rio Tinto (10%)
Do. |  |  | Alumina do Norte do Brasil S.A. (Norsk Hydro ASA, 91%) |  | Alunorte refinery, Barcarena, Para State | 6,400.
Do. |  |  | Companhia Brasileira de Alumínio (Votorantim |  | Aluminio City refinery, Sao Paulo State | 6,400.
Group, 100%)
Do. |  |  | Novelis do Brasil Ltda. (Hindalco Industries Ltd., 100%) |  | Ouro Preto refinery, Minas Gerais State | 145.
Aluminum |  |  | Albras Alumínio Brasileiro S.A. (Norsk Hydro ASA, 51%, |  | Barcarena smelter, Para State | 460.
and Nippon Amazon Aluminio Co. Ltd., 49%)
Do. |  |  | Alcoa Alumínio S.A. (Alcoa Inc., 100%) |  | Pocos de Caldas smelter, Minas Gerais State | 96.
Do. |  |  | Alcoa World Alumina Brasil Ltda. (39.96%), South32 Ltd. |  | Sao Luis smelter, Maranhao State | 447.
(36%), Alcoa Alumínio S.A. (14.04%), Rio Tinto (10%)
Do. |  |  | Companhia Brasileira de Aluminio S.A. (Votorantim |  | Aluminio City smelter, Sao Paulo State | 440.
Group, 100%)
Bauxite |  |  | Alcoa Alumínio S.A. (Alcoa Inc., 100%) |  | Pocos de Caldas Mine, Minas Gerais State | 1,100.
Do. |  |  | Alcoa World Alumina Brasil Ltda. (Alcoa Inc., 60%, and |  | Juruti Bauxite Mine, Para State | 6,600.
Alumina Ltd., 40%), 100%
Do. |  |  | Companhia Brasileira de Aluminio S.A. (Votorantim |  | Itamarati de Minas, Mirai, and Pocos de | 3,000.
|  |  | Group, 100%) |  | Caldas Mines, Minas de Gerais State
Do. |  |  | Mineração Paragominas S.A. (Norsk Hydro ASA, 100%) |  | Paragominas Mine, Para State | 11,400.
Do. |  |  | Mineração Rio do Norte S.A. (MRN) (Vale S.A., 40%; |  | Porto Trombetas Mine, Para State | 18,100.
BHP Billiton plc, 14.8%; Rio Tinto Alcan Inc., 12%;
Companhia Brasileira de Aluminio S.A., 10%;
Alcoa Aluminio S.A., 8.58%; Alcoa World
Alumina, 5%; Norsk Hydro ASA, 5%; Alcoa World
Alumina Brasil Ltda, 4.62%)
Chromite |  |  | Companhia de Ferro Ligas da Bahia (FERBASA) |  | Pedrinhas Mine, Campo Formosa, Bahia State | 120 (concentrate).
(private, 100%)
Do. |  |  | do. |  | Ipueira Mine, Campo Formosa, Bahia State | 48 (concentrate).
Cobalt |  |  | Votorantim Metais (Votorantim Group, 100%) |  | Niquelandia Mine1, Goias State | 2 (ore).
Do. |  |  | do. |  | Niquelandia, Goias State and Sao Miguel Paulista | NA.
refineries1, Sao Paulo
Copper:
Concentrate |  |  | Mineração Caraíba S/A (Ero Copper Corp., 99.5%) |  | Jaguarari (3 mines), Bahia State | 30.
Do. |  |  | Vale S.A. (private, 100%) |  | Sossego Mine, Carajas, Para State | 100.
Do. |  |  | do. |  | Salobo Mine, Carajas, Para State | 200.
Do. |  |  | Lundin Mining Corp. (private, 100%)4 |  | Chapada Mine, Goias State | 85.
Do. |  |  | Avanco Resources Ltd. (private, 100%) |  | Antas Mine, Carajas, Para State | 15.
Refinery |  |  | Caraíba Metais S.A. (Paranapanema S.A., 100%) |  | Camacari electrolytic plant1, Bahia State | 280.
Do. |  |  | Mineração Caraíba S/A (Glencore plc, 28.5%) |  | Jaguarari electrowinning plant1, Bahia State | 5.
Ferroalloys |  |  | Vale Manganês S.A. (Vale S.A., 100%) |  | Barbacena plant, Minas Gerais State | 74.
Do. |  |  | do. |  | Ouro Preto plant, Minas Gerais State | 65.
Do. |  |  | do. |  | Simoes Filho plant, Bahia, Mato Grosso do Sul | 150.
Do. |  |  | Minasligas |  | NA. | 60.
Do. |  |  | Mineração Taboca SA (Minsur S.A.) |  | Pitinga Mine, Amazonas State | NA.
Do. |  |  | Resind Indústria e Comércio Ltda. |  | Smelter, Sao Joao Del Rei, Minas Gerais State | NA.
Gold:
Concentrate | kilograms |  | AngloGold Ashanti Córrego do Sítio Mineração |  | Cuiaba and the Corrego do Sitio complexes | 14,000.
|  |  | (AngloGold Ashanti Ltd., 100%) |  | (5 mines), Minas Gerais State
Do. | do. |  | AngloGold Ashanti Serra Grande (AngloGold Ashanti |  | Serra Grande Mines near Crixas (4 mines), | 6,000.
|  |  | Ltd., 100%) |  | Goias State
Do. | do. |  | Avanco Resources Ltd. (private, 100%) |  | Antas Mine, Carajas, Para State | 300.
Do. | do. |  | Beadell Resources Ltd. (private, 100%) |  | Tucano Mine, Amapa State | 6,200.
Do. | do. |  | Jaguar Mining Inc. (private, 100%) |  | Caete Mines (2 mines), Minas Gerais State | 4,000.
Do. | do. |  | do. |  | Turmalina Mine, Minas Gerais State | 3,000.
See footnotes at end of table.
TABLE 2—Continued
BRAZIL: STRUCTURE OF THE MINERAL INDUSTRY IN 2019
(Thousand metric tons unless otherwise specified)
Commodity |  |  | Major operating companies and major equity owners |  | Location of main facilities | Annual capacitye
METALS—Continued
Gold:—Continued
Concentrate— | kilograms |  | Kinross Brasil Mineração S.A. |  | Paracatu Mine, Minas Gerais State | 16,000.
Continued |  |  | (Kinross Gold Corp., 100%)
Do. | do. |  | Lundin Mining Corp. (private, 100%)4 |  | Chapada Mine, Goias State | 4,000.
Do. | do. |  | Mineração Fazenda Brasileiro (a subsidiary of |  | Fazenda Brasileiro Mine, Goias State | 2,000.
Leagold Mining)
Do. | do. |  | Reinarda Mineração Ltda (Troy Resources Ltd.,100%) |  | Andorinhas Mine, Para State | 1,400.
Do. | do. |  | Vale S.A. (private, 100%) |  | Salobo Mine, Carajas, Para State | 8,000.
Do. | do. |  | do. |  | Sossego Mine, Carajas, Para State | 3,000.
Do. | do. |  | Yamana Gold Inc. (private, 100%) |  | Jacobina Mine, Bahia State | 4,500.
Refinery | do. |  | AngloGold Ashanti Córrego do Sítio Mineração |  | Nova Lima refinery, Minas Gerais | NA.
(AngloGold Ashanti Ltd., 100%)
Do. | do. |  | Casa da Moeda do Brasil (Brazil Mint) |  | Refinery, Rio de Janeiro, Rio de Janeiro | NA.
Do. | do. |  | Marsam Refinadora de Metais |  | Refinery, Sao Paulo, Sao Paulo State | NA.
Do. | do. |  | Umicore Brasil Ltda. |  | Refinery, Guarulhos, Sao Paulo State | NA.
Iron ore and steel:
Iron ore |  |  | Anglo American plc. (private, 100%) |  | Minas-Rio open pit mines, Minas Gerais State | 26,500.
Do. |  |  | Companhia Siderúrgica Nacional S.A. (private, 100%) |  | Casa de Pedra Mine, Congonhas, | 21,000.
Minas Gerais State
Do. |  |  | Itaminas Comércio de Minérios S.A. (private, 100%) |  | Itaminas mining complex, iron ore mine, | 5,000.
Sarzedo, Minas Gerais State
Do. |  |  | Mineração Usiminas S.A. (Usiminas, 70%, and |  | Quadrilatero Ferrifero (4 mines), Serro Azul, | 12,000.
|  |  | Sumitomo Corp., 30%) |  | Minas Gerais State
Do. |  |  | MMX Sudeste Mineração Ltda. (private, 100%) |  | Tico-Tico and Ipe Mines, Serro Azul, | 6,000.
Minas Gerais State
Do. |  |  | do. |  | Corumba Mine, Mato Grosso do Sul State | 1,500.
Do. |  |  | Samarco Mineração S.A. (BHP Billiton Ltd., 50%, and |  | Alegria and Germano Mines,1 Minas Gerais State | 26,000.
Vale S.A., 50%)
Do. |  |  | Vale S.A. (private, 100%) |  | Carajas Mine (3 mines), Parauapebas, Para State | 130,000.
Do. |  |  | do. |  | Carajas Serra Sul S11D Mine, Para State | 90,000.
Do. |  |  | do. |  | Itabira, Mariana, and Minas Centrais (eight mines), | 120,000.
Minas Gerais State
Do. |  |  | do. |  | Minas Itabiritos, Vargem Grande, and Paraopeba | 90,000.
Mines (11 mines), Minas Gerais State
Do. |  |  | do. |  | Urucum and Corumba Mines, Mato Grosso do Sul | 6,500.
State
Do. |  |  | Zamin Ferrous Ltd., 100% |  | Amapa Mine, Amapa State | 6,000.
Pellets |  |  | Companhia Hispano Brasileira De Pelotização S.A. |  | Hispanobras pellet plant, Espirito Santo State | 4,300.
(Vale S.A., 50.9%, and ArcelorMittal Group, 49.1%)
Do. |  |  | Samarco Mineração S.A. (BHP Billiton Ltd., 50%, and |  | Ponta Ubu (3 pellet plants),1 Anchieta, | 30,500.
|  |  | Vale S.A., 50%) |  | Espirito Santo State
Do. |  |  | Vale S.A. (private, 100%) |  | Tubarao VIII pellet plant,2 Espirito Santo State | 36,700.
Do. |  |  | do. |  | Fabrica pellet plant, Minas Gerais State | 4,500.
Do. |  |  | do. |  | Sao Luis pellet plant,1 Maranhao State | 7,500.
Do. |  |  | do. |  | Vargem Grande pellet plant, Minas Gerais State | 7,000.
Do. |  |  | do. |  | Caue Itabiritos, and Conceicao Itabiritos II | 43,000.
pellet plants, Para State
Steel, raw |  |  | Gerdau Açominas S.A. (Gerdau S.A., 100%) |  | Gerdau Acominas steel plant, Ouro Branco, | 7,600.
Minas Gerais State
Do. |  |  | Aperam S.A. (private, 100%) |  | Timoteo specialty steel plant, Minas Gerais State | 900.
Do. |  |  | ArcelorMittal Tubarão (ArcelorMittal, 100%) |  | Steel plant at Grande Vitoria, Espirito Santo | 7,500.
Do. |  |  | Companhia Siderúrgica Nacional (private, 100%) |  | Volta Redonda steel plant, Rio de Janeiro State | 5,600.
Do. |  |  | Usinas Siderúrgicas de Minas Gerais, S.A. |  | Iron and Steel Mills at Ipatinga, Minas Gerais State, | 9,500.
|  |  | (private, 100%) |  | and Cubatao, Sao Paulo State
Do. |  |  | Siderúrgica Norte Brasil S.A (private, 100%) |  | Siobras plant, Maraba, Para State | 390.
See footnotes at end of table.
TABLE 2—Continued
BRAZIL: STRUCTURE OF THE MINERAL INDUSTRY IN 2019
(Thousand metric tons unless otherwise specified)
Commodity |  |  | Major operating companies and major equity owners |  | Location of main facilities | Annual capacitye
METALS—Continued
Lead |  |  | Votorantim Metais (Votorantim Group, 100%) |  | Morro Agudo Mine, Paracatu, Minas Gerais State | 13.
Lithium |  |  | Advanced Metallurgical Group N.V. (AMG), 100% |  | Mibra Mine, Minas Gerais State | 90.
Do. |  |  | Brazilian Company of Lithium (CBL) (Codemig |  | Aracuai Mine, Minas Gerais State | 10.
Paritipações S.A., 67%, and Government, 33%)
Magnesium |  |  | Rima Group |  | Mine at Minas Gerais State | 22.
Manganese |  |  | Vale Manganês S.A. (Vale S.A., 100%) |  | Morro da Mina, Minas Gerais State | 100.
Do. |  |  | Vale S.A. (private, 100%) |  | Mina do Azul, Carajas, Para State | 1,900.
Do. |  |  | Mineração Corumbaense Reunida S.A. (Vale S.A., 100%) |  | Urucum Mine, Mato Grosso do Sul State | 700.
Do. |  |  | Brazilian Manganese Corp. (BMC)-Dutch firm |  | Espigao Manganese Project (Jaburi and | 50.
|  |  | Ferrometals BV, 75%, and Canadian firm Cancana |  | Rio Madeira plants), Rondonia State
Resources/Meridian, 25%
Nickel |  |  | Anglo American Niquel Brasil Ltda. |  | Barro Alto refinery, Goias State | 36 (metal).
(Anglo American plc, 100%)
Do. |  |  | do. |  | Barro Alto Mine, Goias State | 3,000 (ore).
Do. |  |  | do. |  | Condemin refinery, Goias State | 10 (metal).
Do. |  |  | Votorantim Metais (Votorantim Group, 100%) |  | Fortaleza de Minas Mine,1 Minas Gerais State | 19 (nickel matte).
Do. |  |  | do. |  | Niquelandia Mine,3 Goias State | 30 (ore, carbonate).
Do. |  |  | do. |  | Niquelandia refinery,3 Goias State, and Sao Miguel | 25 (electrolytic).
Paulista refinery,3 Sao Paulo
Do. |  |  | Vale S.A. (private 100%) |  | Onca Puma Nickel Mine,2 Ourilandiado Norte, | 27 (iron-nickel
[5 empty] | Para State | alloy).
Niobium (columbium) |  |  | Companhia Brasileira de Metalurgia e Mineração |  | Araxa Mine, Minas Gerais State | 150 (ore).
(Moreira Salles Group., 70%)
Do. |  |  | do. |  | Araxa beneficiation plant, Minas Gerais State | 6,000 (pyrochlore).
Do. |  |  | Copebrás S.A. (China Molybdenum Co. Ltd., 100%) |  | Catalao Mine, Boa Vista, Goias State | 9.
Do. |  |  | do. |  | Ouvidor beneficiation plant, Goias State | 1,300 (pyrochlore).
Silicon metal |  |  | Rima Group |  | Mine, Minas Gerais State | NA.
Do. |  |  | Dow Corning Brazil |  | NA | NA.
Do. |  |  | LIASA (silicon metal company) |  | NA | NA.
Do. |  |  | Minasligas |  | NA | 40.
Silver | kilograms |  | Lundin Mining Corp. (private, 100%)4 |  | Chapada Mine, Goias State | 8,000.
Tantalum | metric tons |  | Mineração Taboca S.A. (Minsur S.A., 100%) |  | Pitinga Mine, Amazonas State, and Fundicion de | 120 (concentrate).
Pinpora, Sao Paulo State
Do. | do. |  | AMG Mineração S.A. (Advanced Metallurgical Group |  | Volte Grande (Mibra) Mine, Nazareno, | 25 (concentrate).
|  |  | N.V. (AMG), 100%) |  | Minas Gerais State
Do. | do. |  | LSM Brazil S.A. [Advanced Metallurgical Group N.V. |  | Polymetallic plant at Sao Joao Del Rei, | NA.
|  |  | (AMG)] |  | Minas Gerais State
Tin |  |  | Estanho de Rondônia S.A. (Companhia Siderúrgica |  | Santa Barbara Mine and Ariquemes smelter | 3,600 (concentrate).
Nacional, 100%)
Do. |  |  | Mineração Taboca S.A. (Minsur S.A., 100%) |  | Pitinga Mine, Amazonas State, and Fundicion de | 6,000 (concentrate).
Pinpora smelter, Sao Paulo State
Do. |  |  | Coopersanta (part of Coopermetal) |  | Smelter at Coopersanta, Bom Futuro, Ariquemes, | NA.
Rondonia State
Do. |  |  | Cooperativa Metalurgica de Rondonia Ltda. (Coopermetal) |  | Bom Futuro Mine and smelter at Coopersanta, | 2.
|  |  | and subsidiary Coopersanta |  | District of Bom Futuro, Ariquemes Municipality,
Rondonia State
Titanium |  |  | Indústrias Nucleares do Brasil S/A |  | Polymetallic plant in San Francisco de Itabapoana, | NA.
Rio de Janeiro State
Do. |  |  | Millenium Inorganic Chemicals Mineração Ltda. (Cristal |  | Guaju Mine, Mataraca, Paraiba State | 4,200 (ore).
Global Group, 100%)
Do. |  |  | do. |  | Mataraca beneficiation plant, Paraiba State | 120 (concentrate).
Vanadium | metric tons |  | Largo Resources Ltd. (private, 100%) |  | Maracas Menchen Mine, Bahia State | 9,634.
Zinc |  |  | Votorantim Metais Zinco S/A (Grupo Votorantim, 100%) |  | Vazante Mine, Minas Gerais State | 165.
Do. |  |  | do. |  | Morro Agudo Mine, Paracatu, Minas Gerais State | 38.
Do. |  |  | do. |  | Tres Marias plant, Minas Gerais State | 190 (metal).
Do. |  |  | do. |  | Juiz de Fora plant, Minas Gerais State | 95 (metal).
See footnotes at end of table.
TABLE 2—Continued
BRAZIL: STRUCTURE OF THE MINERAL INDUSTRY IN 2019
(Thousand metric tons unless otherwise specified)
Commodity |  |  | Major operating companies and major equity owners |  | Location of main facilities | Annual capacitye
METALS—Continued
Zirconium, concentrates |  |  | Indústrias Nucleares do Brasil S/A |  | San Francisco de Itabapoana, Rio de Janeiro State | NA.
Do. |  |  | Millenium Inorganic Chemicals Mineração Ltda. |  | Mataraca Mine, Paraiba State | NA.
(Cristal Global Group, 100%)
Do. |  |  | do. |  | Mataraca beneficiation plant, Paraiba State | NA.
INDUSTRIAL MINERALS
Asbestos |  |  | Sociedade Anônima Mineração de Amianto S.A. |  | Cana Brava Mine and plant, Minacu, Goias State | 300 (concentrate).
(SAMA) (Eternit Group, 100%)
Cement |  |  | Companhia de Cimento Itambé (private, 100%) |  | Itambe plant, Balsa Nova, Parana State | 2,800.
Do. |  |  | Cimento Nacional (Brennand Group, 100%) |  | Sete Lagoas plant, Minas Gerais State | 1,000.
Do. |  |  | do. |  | Plant in Paraiba State | 1,500.
Do. |  |  | Cimento Nassau (John Santos Group, 100%) |  | 10 plants, States of Amazonas, Ceara, Espirito | 8,400.
Santo, Maranhao, Para, Pernambuco, Piaui,
Rio Grande do Norte, and Sergipe
Do. |  |  | Cimento Planalto S.A. (private, 100%) |  | Sobradinho plant, Brasilia, Distrito Federal | 1,600.
Do. |  |  | Cimento Tupi S.A. (private, 100%) |  | Carandai plant, Minas Gerais State; Mogi das | 3,500.
Cruzes, Sao Paulo State; and Volta Redonda
plant, Rio de Janeiro State
Do. |  |  | LafargeHolcim (Brasil) S.A. (LafargeHolcim Ltd., 100%) |  | Barroso, Cantagalo, Leopoldo, Sorocaba and | 5,400.
Vitoria plants, Sao Paulo State
Do. |  |  | InterCement Brasil S.A. (Camargo Correa S.A., 100%) |  | 16 plants, States of Alagoas, Bahia, Goias, Minas | 17,900.
Gerais, Mato Grosso do Sul, Paraiba, Pernambuco,
Sao Paulo, and Rio Grande do Sul
Do. |  |  | CRH plc. (Irish Cement) |  | 3 integrated cement plants, Minas Gerais State | 2,300.
Do. |  |  | João Santos Group |  | Itapissuma cement plant, Piaui, northeastern Brazil | NA.
Do. |  |  | LafargeHolcim (Brasil) S.A. (LafargeHolcim Ltd., 99.76%) |  | 5 plants, States of Bahia, Goias, Minas Gerais, | 11,300.
Paraiba, Rio de Janeiro, and Sao Paulo
Do. |  |  | Mizu Cimentos Especiais (private, 100%) |  | States of Rio de Janeiro, Rio Grande do Norte, | 3,000.
Espirito Santo, Sao Paulo, and Sergipe (6 plants)
Do. |  |  | Votorantim Cimentos S.A. (Grupo Votorantim, 100%) |  | Multiple plants, including the following: | 34,866.
Barcarena and Primavera plants, Para State
Cubatao, Ribeirao Grande, Salto de Pirapora,
and Santa Helena plants Sao Paulo State
Cantagalo, Sepetiba, Volta Redonda plants,
Rio de Janeiro State
Campo Grande and Corumba plants, Mato
Grosso do Sul State
Candiota,Charqueadas, Esteio, and Pinheiro
Machado plants, Rio Grande do Sul State
Capivari de Baixo, Imbituba, and Itajai plants,
Santa Catarina State
Caucaia and Sobral plants, Ceara State
Cuiaba and Nobres plants, Mato Grosso State
Edealina plant, Goias State
Itau de Minas plant, Minas Gerais State
Laranjeiras plant, Sergipe State
Mineradora Ponta da Serra, Ouricuri, and
Paulista plants, Pernambuco State
Porto Velho plant, Rondonia State
Rio Branco do Sul plant, Parana State
Sobradinho plant, Distrito Federal
Xambioa, Tocantins State
Clay, kaolin |  |  | Imerys Rio Capim Caulim S.A. (Imerys Group, 100%) |  | Processing plant in Barcarena and 2 mines in | 2,000.
Ipixuna, Para State
Do. |  |  | do. |  | Barcarena beneficiation plant, Para State | NA.
Do. |  |  | CADAM S.A. (KaMin LLC, 100%) |  | Morro do Filipe Mine in Amapa and a beneficiation | 500.
port and plant in the town of Munguba
See footnotes at end of table.
TABLE 2—Continued
BRAZIL: STRUCTURE OF THE MINERAL INDUSTRY IN 2019
(Thousand metric tons unless otherwise specified)
Commodity |  |  | Major operating companies and major equity owners |  | Location of main facilities | Annual capacitye
INDUSTRIAL
MINERALS—
Continued
Diamond | carats |  | Lipari Mineração Ltda. (private, 100%) |  | Brauna open pit mine, Bahia State | 340,000.
Feldspar |  |  | AMG Mineração S.A. [Advanced Metallurgical |  | Volta Grande (Mibra) Mine, Nazareno, | 180 (ore).
|  |  | Group N.V. (AMG), 100%] |  | Minas Gerais State
Fluorspar |  |  | Mineração Nossa Senhora do Carmo Ltda. (private, 100%) |  | Cerro Azul (2 mines), Parana State | 180 (ore).
Graphite |  |  | Extrativa Metalquimica S/A (private, 100%) |  | Maiquinique Mine, Bahia State | 2 (concentrate).
Do. |  |  | JMN Mineração S/A (private, 100%) |  | Plant at Mateus Leme, Minas Gerais State | 2 (concentrate).
Do. |  |  | Nacional de Grafite Ltda. (private, 100%) |  | Itapecerica, Pedra Azul, Salto da Divisa (3 mines | 90 (concentrate).
and 3 beneficiation plants),
Minas Gerais State
Gypsum |  |  | Companhia Brasileira de Equipamento (private, 100%) |  | Codo Mine, Maranhao State, and Ipubi Mine, | 600 (ore).
Pernambuco State
Do. |  |  | Mineradora São Jorge S.A (private, 100%) |  | Mines in the municipalities of Ipubi, Ouricuri, and | 800.
Trindade, Araripe Region, Pernambuco State
Do. |  |  | Votorantim Cimentos (Votorantim Group, 100%) |  | Mateo Mine, Ceara State | NA.
Magnesite |  |  | Indústrias Brasileiras de Artigos Refractories (Ibar) |  | Refractory plant at Brumado, Bahia State | NA.
Nordeste S.A. (private, 100%)
Do. |  |  | Magnesita Refratários S.A. (private, 100%) |  | Refractory plant at Contagem, Minas Gerais | 1,200 (ore).
Do. |  |  | Xilolite S.A. (private, 100%) |  | Refractory plant at Brumado, Bahia State | NA.
Phosphate rock, gross weight |  |  | Copebrás S.A. (China Molybdenum Co. Ltd., 100%) |  | Ouvidor Mine, Goias State | 1,350 (concentrate).
Do. |  |  | Mosaic Co. |  | Vale Fertilizantes, 5 mines: | 4,800.
Araxa, Patos de Minas, and the Tapira open pit
mines, located in the State of Minas Gerais;
Cajati open pit mine in State of Sao Paulo; and
Catalao open pit mine in the State of Goias
Do. |  |  | Galvani (Yara, 60%) |  | Multiple mines in Minas Gerais State | 500.
Potash |  |  | Mosaic Fertilizantes Co. |  | Various mines and production facilities | 500.
Quartz |  |  | Rima Group |  | Mine in Bocaiuva, Minas Gerais State | 250.
Sand |  |  | Mineração Jundu |  | Various mines and production facilities | NA.
Vermiculite |  |  | Brasil Minérios Ltda. (private, 100%) |  | Processing plant in Sao Luis dos | 60 (concentrate).
Montes Belos, Goias State
MINERAL FUELS AND
RELATED MATERIALS
Coal |  |  | Carbonifera Belluno Ltda. (private, 100%) |  | Cantao Norte and Lauro Muller Mines, | 550.
Santa Catarina State
Do. |  |  | Carbonifera Catarinense S.A. (private, 100%) |  | Bonito and 3G Plano Mines, Santa Catarina State | 700.
Do. |  |  | Carbonifera Circiuma S.A. (private, 100%) |  | Verdinho Mine, Forquilhinha, Santa Catarina State | 2,800.
Do. |  |  | Companhia Carbonífera Metropolitana S.A. (private, |  | Esperanca and Fontanella Mines, Santa Catarina | 1,200.
|  |  | 100%) |  | State
Do. |  |  | Copelmi Mineração Ltda. (private, 100%) |  | 4 mines, Butia, Cachoeira do Sul, and | 3,000.
Charqueadas, Rio Grande do Sul State
Do. |  |  | Companhia Riograndense de Mineração |  | Candiota Mine and Leao Mine, | 5,000.
|  |  | (Government, 100%) |  | Rio Grande do Sul State
Do. |  |  | Indústria Carbonífera Rio Deserto Ltda. (private, 100%) |  | Circiuma Mine and Urussanga Mine, Santa Catarina | 2,600.
State
Natural gas | million |  | Petróleo Brasileiro S.A. (Petrobrás) (Government, 81.4%; |  | Offshore and onshore fields in the States of Alagoas, | 41,000.
| cubic meters |  | private, 11.8%; public, 6.8%) |  | Amazonas, Bahia, Ceara, Espirito Santo,
Rio de Janeiro, Rio Grande do Norte,
Sao Paulo, and Sergipe
See footnotes at end of table.
TABLE 2—Continued
BRAZIL: STRUCTURE OF THE MINERAL INDUSTRY IN 2019
(Thousand metric tons unless otherwise specified)
Commodity |  |  | Major operating companies and major equity owners |  | Location of main facilities | Annual capacitye
MINERAL FUELS AND
RELATED MATERIALS—
Continued
Petroleum | thousand |  | Petróleo Brasileiro S.A. (Petrobrás) (Government, 81.4%; |  | Offshore and onshore fields in the States of Alagoas, | 960,000.
| 42-gallon |  | private, 11.8%; public, 6.8%) |  | Amazonas, Bahia, Ceara, Espirito Santo, Parana,
| barrels |  |  |  | Rio de Janeiro, Rio Grande do Norte, Sao Paulo,
and Sergipe
Petroleum | do. |  | do. |  | 16 refineries in the States of Amazonas, Bahia, | 834,025.
products |  |  |  |  | Ceara, Minas Gerais, Parana, Rio de Janeiro,
Rio Grande do Sul, and Sao Paulo
Uranium |  | Nuclear Industries of Brazil |  | Caetite Uranium Mine, Caetite, Bahia region |  | 400
eEstimated. Do., do. Ditto. NA Not available.
1On care-and-maintenance status.
2Mining operations have been suspended since September 2017.
3On care-and-maintenance status since April 2016
4Lundin Mining Corp. acquired the Chapada Mine from Yamana Gold Inc. in the third quarter of 2019.

## Table 3
TABLE 3
BRAZIL: RESERVES OF MAJOR MINERAL COMMODITIES IN 2019
(Thousand metric tons unless otherwise specified)
Commodity1 |  | Reserves
Asbestos, fiber |  | 11416
Bauxite |  | 2685000
Chromite, Cr2O3 |  | 507000
Clay, kaolin |  | 7170000
Coal, all types |  | 32264 | 2
Cobalt, Co content | metric tons | 70000
Copper, Cu content |  | 11212
Feldspar |  | 145000
Fluorspar (CaF2 content) |  | 1449
Gold, Au content | metric tons | 2400
Graphite |  | 70000
Gypsum |  | 450000
Iron ore |  | 33731000
Lead, Pb content | metric tons | 595000
Lithium, Li content | do. | 54000
Magnesite |  | 200000
Manganese, Mn content |  | 16400
Manganese |  | 272567
Natural gas | million cubic meters | 363995 | 3
Nickel, Ni content |  | 15991
Niobium, Nb content |  | 16166
Petroleum, crude | million 42-gallon barrels | 12715 | 3
Phosphate rock, P2O5 content |  | 300000
Rare earths, rare-earth-element (REE) content |  | 21000
Talc and pyrophyllite |  | 45153
Tantalum, Ta content | metric tons | 39648
Tin, Sn content |  | 416321
Titanium minerals, TiO2 |  | 6145
Uranium, U3O8 | metric tons | 309370 | 2
Vanadium, V content | do. | 94000
Vermiculite |  | 6600
Zinc, Zn content |  | 2464
Zirconium, mineral concentrates |  | 2319
do. Ditto.
1Source: Agência Nacional de Mineração, Sumário Mineral 2018.
2Source: Empresa de Pesquisa Energética—Balanço Enegético Nacional 2017.
3Source: National Agency of Petroleum Natural Gas and Biofuels, Statistical Mineral Yearbook 2020.