## Text
Advance release
This report will be included in the USGS Minerals Yearbook 2019, volume III, Area Reports—International.
The Mineral Industry of Germany in 2019
This workbook includes an embedded Word document and two tables (see tabs below).
This icon is linked to an embedded text document. Double-click on the icon to view the text document.
First posted | 2023-12-29

## Table 1
TABLE 1
GERMANY: PRODUCTION OF MINERAL COMMODITIES1
(Thousand metric tons, gross weight, unless otherwise specified)
Commodity2 |  | 2015 |  | 2016 |  | 2017 |  | 2018 |  | 2019
METALS
Aluminum:
Aluminae |  | 1910 |  | 1900 |  | 1900 |  | 1900 |  | 1900
Metal:
Primary |  | 541 |  | 547 |  | 550 |  | 529 |  | 550 | e
Secondary |  | 620 |  | 723 |  | 763 |  | 762 |  | 760 | e
Total |  | 1160 |  | 1270 |  | 1310 |  | 1290 |  | 1310 | e
Other, aluminum hydroxide |  | 1400 |  | 1400 | e | 1400 | e | 1400 | e | 1400 | e
Cadmium, refinery, primarye | metric tons | 400 |  | 400 |  | 500 |  | 500 |  | 500
Copper:
Smelter:
Primary |  | 350 |  | 343 |  | 333 |  | 311 |  | 289
Secondary |  | 170 |  | 159 |  | 198 |  | 157 |  | 169
Total |  | 520 |  | 502 |  | 531 |  | 468 |  | 458
Refinery:
Primary |  | 400 |  | 396 |  | 413 |  | 397 |  | 353
Secondary |  | 278 |  | 275 |  | 281 |  | 276 | r | 278
Total |  | 678 |  | 671 |  | 694 |  | 673 | r | 631
Ferroalloys:e
Ferrochromium | metric tons | 17000 | r | 17000 | r | 17000 | r | 17000 | r | 17000
Other, unspecified | do. | 8200 |  | 8200 |  | 8200 |  | 8200 |  | 8000
Gallium | kilograms | 11000 |  | 16000 |  | -- |  | -- |  | --
Gold, refinery, primary and secondary | do. | 45000 |  | 50000 |  | 52000 |  | 52000 | e | 50000 | e
Iron ore, mine, concentrate |  | 468 |  | -- |  | -- |  | -- |  | --
Iron and steel:
Direct-reduced iron |  | 550 |  | 600 |  | 630 |  | 560 |  | 470
Pig iron |  | 27844 |  | 27269 |  | 27816 |  | 27271 |  | 25490
Steel:
Raw steel |  | 42674 |  | 42081 |  | 43297 |  | 42435 |  | 39675
Products, semimanufactured |  | 36551 |  | 33248 |  | 34342 |  | 34300 | e | 34000 | e
Lead, refinery:
Primary |  | 125 |  | 115 |  | 113 |  | 98 | r | 100 | e
Secondary |  | 253 |  | 224 |  | 241 |  | 217 | r | 215 | e
Total |  | 378 |  | 339 |  | 354 |  | 315 |  | 315 | e
Magnesium:
Compounds, byproduct of potash mining |  | 1376 |  | 1130 |  | 1131 |  | 1100 | e | 1100 | e
Metal, secondary |  | 15 |  | 17 |  | 18 |  | 18 |  | 18 | e
Platinum-group metals, refinery:
Palladium | kilograms | 28000 |  | 27000 |  | 31000 |  | 42000 |  | 42000 | e
Platinum | do. | 22000 |  | 22000 |  | 26000 |  | 34000 |  | 34000 | e
Selenium, Se content | do. | 250000 |  | 300000 |  | 300000 | e | 300000 | e | 300000 | e
Silicon, metale | metric tons | 30500 |  | 30500 |  | 30000 |  | 30000 |  | 30000
Silver, refinery, primary and secondary | do. | 1506 |  | 1726 |  | 1804 |  | 1591 |  | 1600 | e
Zinc, smelter:
Primary |  | 139 |  | 134 |  | 138 |  | 130 | r | 130 | e
Secondary |  | 30 |  | 34 |  | 36 | r | 50 | r | 50 | e
Total |  | 169 |  | 168 |  | 174 |  | 180 |  | 180 | e
INDUSTRIAL MINERALS
Abrasives, corundum | metric tons | 69000 |  | 64000 |  | 67000 |  | 64000 |  | 65000 | e
Barite | do. | 45311 |  | 49374 |  | 34177 |  | 39218 | r | 40000 | e
Boron, compounds |  | 136 |  | 147 |  | 141 |  | 121 | r | 120 | e
See footnotes at end of table.
TABLE 1—Continued
GERMANY: PRODUCTION OF MINERAL COMMODITIES1
(Thousand metric tons, gross weight, unless otherwise specified)
Commodity2 |  | 2015 |  | 2016 |  | 2017 |  | 2018 |  | 2019
INDUSTRIAL MINERALS—Continued
Cement:
Hydraulic |  | 31150 |  | 32737 |  | 33991 |  | 33633 |  | 33900 | e
Clinker, intended for market |  | 23355 |  | 24000 | e | 24000 | e | 24000 | e | 24000 | e
Clay:
Bentonite |  | 395 | e | 393 | r | 416 | r | 379 | r | 380 | e
Ceramic, including refractory |  | 3800 |  | 3261 | r | 3272 | r | 3139 | r | 3100 | e
Kaolin, marketable |  | 4300 | e | 4300 | e | 5200 |  | 5200 | e | 5200 | e
Unspecified |  | 56 |  | 55 | e | 55 | e | 55 | e | 55 | e
Diatomite, siliceous earth, marketable |  | 50 |  | 52 | e | 52 |  | 52 | e | 52 | e
Feldspar |  | 200 | e | 285 |  | 277 |  | 253 | r | 260 | e
Fluorspar, acid grade | metric tons | 49801 |  | 52552 |  | 45375 |  | 49197 | r | 50000 | e
Graphite, crystalline flakee | do. | 400 |  | 500 |  | 800 |  | 800 |  | 800
Gypsum, mine |  | 4700 | r, e | 4700 | r | 4450 | r | 4550 | r | 4500 | e
Iron oxide pigments, including synthetic iron oxide |  | 346 |  | 363 |  | 373 |  | 356 | r | 360 | e
Lime, quicklime, dead-burned dolomite |  | 6847 |  | 6973 |  | 6991 |  | 7112 |  | 7100 | e
Nitrogen, ammonia, N content |  | 2370 |  | 2500 |  | 2580 |  | 2580 | r | 2420
Phosphate, compounds, phosphoric acid, |  | 18 |  | 20 | e | 20 | e | 20 | e | 20 | e
manufactured, P2O5 content
Potash, K2O equivalent:
Mine |  | 3751 | r | 3270 |  | 3587 |  | 3385 | r | 3400 | e
Marketable |  | 3108 | r | 2751 | r | 2964 | r | 2754 | r | 2700 | e
Salt, NaCl content:
Evaporated, including marketable marine salte |  | 280 |  | 290 |  | 290 |  | 300 |  | 300
Industrial brines, marketable |  | 7747 | r | 7897 | r | 8046 | r | 8090 | r | 8000 | e
Rock and other brines, marketable |  | 6124 |  | 5617 | r | 6531 | r | 7176 | r | 7200 | e
Sand and gravel, industrial, unspecified |  | 9700 | r | 9900 | r | 10300 | r | 10700 | r | 11000 | e
Soda ash, synthetic, manufactured, Na2CO3e |  | 2600 |  | 2600 |  | 2600 |  | 2500 |  | 2500
Stone, sand, and gravel, construction:
Sand and gravel:
Crude gravel, including flint and pebbles |  | 9002 |  | 9642 |  | 9867 |  | 10000 | e | 10000 | e
Gravel |  | 69184 |  | 72877 |  | 76485 |  | 76400 | e | 76000 | e
Iron aggegates |  | 468 |  | 464 |  | 534 |  | 448 |  | 450 | e
Sand |  | 67912 |  | 68834 |  | 72279 |  | 73810 |  | 74000 | e
Stone:
Crushed:
Chalke |  | 1700 |  | 1700 |  | 1700 |  | 1700 |  | 1700
Dolomite, neither burnt nor sintered |  | 39000 | e | 38700 |  | 41000 |  | 40400 |  | 40000 | e
Limestone, including dolomite, not for cement manufacture |  | 19000 |  | 14483 |  | 15153 |  | 14563 |  | 15000 | e
Marble, including other calcareous stone |  | 200 | r, e | 200 | r, e | 200 | r, e | 200 | r, e | 190
Other |  | 154000 |  | 155000 | e | 155000 | e | 155000 | e | 150000 | e
Dimension, unspecified, including partially worked |  | 444 |  | 450 | e | 462 |  | 460 | e | 460 | e
Sulfur, byproduct, S content:
Metallurgy |  | 384 |  | 352 |  | 328 |  | 254 | r | 250 | e
Natural gas and petroleum |  | 628 |  | 578 |  | 538 |  | 420 |  | 460
Total |  | 1010 |  | 930 |  | 866 |  | 674 | r | 710 | e
MINERAL FUELS AND RELATED MATERIALS
Coal:
Anthracite and bituminous |  | 6650 |  | 4079 |  | 3840 |  | 2762 | r | --
Lignite |  | 178065 |  | 171547 |  | 171286 |  | 166258 |  | 131314
Coke, metallurgical |  | 9420 |  | 9546 |  | 9860 | e | 9357 |  | 8800 | e
See footnotes at end of table.
TABLE 1—Continued
GERMANY: PRODUCTION OF MINERAL COMMODITIES1
(Thousand metric tons, gross weight, unless otherwise specified)
Commodity2 |  | 2015 |  | 2016 |  | 2017 |  | 2018 |  | 2019
MINERAL FUELS AND RELATED MATERIALS—Continued
Natural gas:
Associated, byproduct of crude petroleum | million cubic meters | 65 |  | 65 |  | 62 |  | 67 |  | 61
Gross, nonassociated | do. | 9388 |  | 8673 |  | 7995 |  | 6889 |  | 6699
Marketable, dry basis or net | do. | 8558 |  | 7874 |  | 7252 |  | 6303 |  | 6063
Peat, horticultural use |  | 3699 |  | 4051 |  | 3787 |  | 4289 | r | 4200 | e
Petroleum:
Crude | thousand 42-gallon barrels | 17520 |  | 17097 |  | 16106 |  | 15004 |  | 13963
Refinery:
Bitumen, bituminous mixtures, and other residues | do. | 21330 |  | 24590 |  | 25950 |  | 24304 |  | 23302
Distillate fuel oil | do. | 343100 |  | 345700 |  | 342800 |  | 323600 |  | 330337
Gasoline, including aviation | do. | 164900 |  | 172400 |  | 168200 |  | 164300 |  | 162320
Kerosene, including jet fuel | do. | 40390 |  | 41470 |  | 41700 |  | 39780 |  | 39594
Liquefied petroleum gas | do. | 33470 |  | 34580 |  | 43080 |  | 40620 |  | 40723
Lubricants, inlcuding miscellaneous oils | do. | 17000 |  | 16110 |  | 17710 |  | 17930 |  | 17900 | e
Mineral jelly, waxes, and paraffins | do. | 1020 |  | 878 |  | 678 |  | 1580 |  | 2207
Naphtha | do. | 68610 |  | 67590 |  | 65660 |  | 54810 |  | 57297
Petroleum coke | thousand 42-gallon barrels | 10560 |  | 10570 |  | 9502 |  | 8526 |  | 8473
Refinery gas | do. | 44530 |  | 45670 |  | 46990 |  | 43410 |  | 44488
Residual fuel oil | do. | 37370 |  | 37180 |  | 33170 |  | 32620 |  | 27342
Other | do. | 7140 |  | 7740 |  | 9050 |  | 8044 | r | 8689
Uranium, mine, U content | metric tons | -- |  | 45 |  | 34 |  | -- |  | --
eEstimated. rRevised. do. Ditto. -- Zero.
1Table includes data available through November 23, 2020. All data are reported unless otherwise noted. Totals and estimated data are rounded to no more than three significant digits; may not add to totals shown.
2In addition to the commodities listed, Germany may have produced aluminum salt slag, arsenic, calcium carbonate, carbon black, corundum, manufactured gas, strontium, tin alloys, and zeolites, but available information was inadequate to make reliable estimates of output.

## Table 2
TABLE 2
GERMANY: STRUCTURE OF THE MINERAL INDUSTRY IN 2019
(Thousand metric tons unless otherwise specified)
|  | Major operating companies and |  | Annual
Commodity |  | major equity owners | Location of main facilities | capacity
Abrasives (silicon carbide) |  | ESK-SiC GmbH | Plant at Grefrath, Frechen | 36
Alumina |  | Almatis GmbH (Dubai International | Plant at Ludwigshafen | NA
Capital LLC, 100%)1
Do. |  | Alufin GmbH Tabularoxide (Alteo | Plant at Teutschenthal | 17
Holdings, 100%)1
Do. |  | Aluminium Oxid Stade GmbH (DADCO | Plant at Stade | 2,000
GmbH, 100%)
Do. |  | Martinswerk GmbH (Albemarle Corp., 100%)1 | Plant at Bergheim | 350
Do. |  | Nabaltec AG1 | Plant at Schwandorf | 120
Alumina, fused |  | Treibacher Schleifmittel GmbH (Imerys S.A., 100%) | Plant at Zschornewitz | NA
Aluminum:
Primary and secondary |  | Aleris Recycling (German Works) GmbH | Secondary smelters: Erftwerk at Grevenbroich, Innwerk | 320
|  | (Aleris Corp., 100%) | at Toeging am Inn, and Neckarwerk at Deizisau
Do. |  | Aluminiumwerk Voerde Aluminium GmbH | Primary smelter at Voerde, North Rhine-Westphalia | 130
(Klesch & Company Ltd., 100%)
Do. |  | Hamburger Aluminium-Werke GmbH (TRIMET | Primary smelter near Hamburg | 133
Aluminium AG, 100%)
Do. |  | Hydro Aluminium Deutschland GmbH | Rheinwerk smelter at Neuss | 235
(Norsk Hydro ASA, 100%)
Do. |  | Metallhüttenwerke Bruch GmbH | Secondary foundry alloy plant at Dortmund; secondary | 110
cast alloy plants at Asperg and Bad Saeckingen
Do. |  | TRIMET Aluminium AG | Primary smelter at Essen-Borbeck | 175 | e
Do. |  | do. | Recycling plant and secondary smelter at Gelsenkirchen | 160 | e
Do. |  | do. | Recycling plant and secondary smelter at Harzgerode | 40
Products, hot-rolled |  | Aluminium Norf (Alunorf) GmbH [Novelis Inc. | Lippenwerk plant at Luenen (secondary) | 1,500
|  | (HindalcoIndustries Ltd., 100%), 50%, and | and rolling mill at Neuss
Hydro Aluminium Deutschland GmbH, 50%]
Do. |  | Hydro Aluminium Deutschland GmbH | Plants in Bellenberg, Offenburg, Rackvitz, and Uphusen; | NA
|  | (Norsk Hydro ASA, 100%) | rolling mills in Grevenbroich, Hamburg, and Neuss
Aluminum salt slag |  | Befesa Management Services GmbH (Befesa medio | Plants at Hannover, Luenen, and Toeging | 380
ambiente S.L., 100%)
Do. |  | K+S Entsorgung GmbH (K+S Aktiengesellschaft, | REKAL plant at Wanstorf | 100
100%)
Arsenic, metal | metric tons | PPM Pure Metals GmbH2(Recylex S.A., 100%) | Plant at Langelsheim | 5
Do. | do. | Reinstmetalle Osterwieck GmbH | Plant at Osterwieck | NA
(PPM Pure Metals GmbH,2 100%)
Barite |  | Sachtleben Bergbau GmbH | Clara Mine in the Black Forest and plant at Wolfach, | 87
and Dreislar Mine at Medebach-Dreislar
Do. |  | Deutsche Baryt-Industrie Dr. Rudolf Alberti GmbH | Wolkenhügel Mine in the Harz Mountains and | 50
|  | & Co. KG (Sachtleben Bergbau GmbH, 75%, | plant at Bad Lauterberg
and other private, 25%)
Cadmium, metal:
Primary (byproduct) | metric | Metaleurop Zinkbetrieb GmbH & Co. KG | Nordenham Smelter, near Bremerhaven | 500
| tons | (Glencore Xstrata plc, 100%)
Secondary |  | Accurec Recycling GmbH (I-met GmbH, 100%) | Battery recycling plant at Mülheim an der Ruhr | NA
Calcium carbonate, |  | Alpha Calcit Fullstoff GmbH & Co. KG | Plant at Cologne | 250
natural, ground
Do. |  | Eduard Merkle GmbH & Co. KG (Omya AG, 100%) | Plant at Blaubeuren-Altental | NA
Do. |  | Omya GmbH (Omya AG, 100%) | Plants at Emden | 2,250
Do. |  | Omya Weil GmbH (Omya AG, 100%) | Plant at Weil am Rhein | NA
Calcium carbonate, natural, |  | Vereinigte Kreidewerke Dammann KG | Plants at Laegerdorf and Soehlde | 500
including chalk |  | (Omya AG, 100%)
Do. |  | Kreidewerk Rügen GmbH (Omya AG, 100%) | Quarries and plant at Sassnitz, on Ruegen Island | NA
See footnotes at end of table.
TABLE 2—Continued
GERMANY: STRUCTURE OF THE MINERAL INDUSTRY IN 2019
(Thousand metric tons unless otherwise specified)
|  | Major operating companies and |  | Annual
Commodity |  | major equity owners | Location of main facilities | capacity
Carbon black |  | Orion Engineered Carbons GmbH (Rhône Capital | Kalscheuren plant near Cologne, and plant | NA
|  | LLC, 50%, and Triton Advisors Ltd., 50%) | near Dortmund
Cement |  | HeidelbergCement AG | Plant at Burglengenfeld; two plants at Ennigerloh; two | 12,700
plants at Geseke; plants at Koenigs Wusterhausen,
Leimen, Paderborn, Mainz-Weisenau, and
Schelklingen; the Lengfurt plant at Triefenstein;
plant at Wetzlar
Do. |  | Dyckerhoff AG (Buzzi Unicem SpA, 88.37%, | Plants at Deuna, Geseke, Goellheim, Lengerich, Neuss, | 7,200
|  | and other private, 11.63%) | Neuwied, and the Amöneburg plant at Wiesbaden
Do. |  | SCHWENK Zement KG | Plants at Allmendingen, Bernburg, | 6,900
Heidenheim-Mergelstetten, and Karlstadt
Do. |  | CEMEX Deutschland AG (CEMEX S.A. de C.V., | Two plants at Beckum; plants at Dortmund, Duisburg, | 5,300
|  | 100%) | Eisenhuettenstadt, and Ruedersdorf
Do. |  | Holcim (Deutschland) AG (LafargeHolcim Ltd., | HANSA plant at Bremen, plants at Laegerdorf and | 3,600
|  | 88.9%, and other private, 11.1%) | Rostock, and the Höver plant at Sehnde
Do. |  | Holcim (Baden-Württemberg) AG | Plant at Dotternhausen | 1,600
(LafargeHolcim Ltd.,100%)
Do. |  | TEUTONIA Zementwerk AG (HeidelbergCement | Plant at Hannover | 900
AG, 94.2%, and other private, 5.8%)
Do. |  | Märker Zement GmbH | Plants at Harburg and Lauffen | NA
Clay:
Bentonite |  | Süd-Chemie AG (Clariant International Ltd., 100%) | Mines near Gammelsdorf, Bavaria, and plants at | 500
Duisburg, Heufeld, and Moosburg
Do. |  | S&B Industrial Minerals GmbH (S&B Industrial | Mines in region between Landshut and Mainburg, | 400
|  | Minerals S.A., 100%) | Bavaria
Do. |  | do. | Stollberg plant at Oberhausen | 200 | e
Do. |  | do. | Plant at Neuss | 50
Do. |  | Kärlicher Ton- und Schamotte-Werke | Quarry at Muelheim-Kaerlich | 50
Mannheim & Co. KG (KTS)
Clay, including ball, ceramic, |  | Adolf Gottfried Tonwerke GmbH | Quarries and plant near Grossheirath, | 100
kaolinitic, and refractory |  |  | Coburg, Bavaria
Do. |  | Erbsloh Lohrheim GmbH (Erbsloh family, 100%) | Mine at Lohrheim, Rheinland-Pfalz | 30
Do. |  | Goerg & Schneider GmbH & Co. KG | Quarry and main plant at Boden, other quarries and plants | NA
at Mogendorf, G118Goddert, Siershahn,
Wirges-Staudt, and Kettenbach-Taunus, Westerwald
region and in Saxony and Eifel regions
Do. |  | Marx Bergbau GmbH & Co. KG (Stephan | Lämmersbach and Meudt Mines, Ruppach-Goldhausen | 350
|  | Schmidt KG, 100%) | quarry, Dornburg-Langendernbach, Westerwald
Do. |  | Mittelhessische Tonbergbau GmbH (Goerg & | Quarry and plant in the Giessen-Lahn region | 100
Schneider GmbH & Co. KG, 50%, and Stephan
Schmidt KG, 50%)
Do. |  | Rohstoffgesellschaft GmbH Ponholz | Mine and chamotte plant at Maxhuette-Haidoff, and | 150
Aufofweiher Mine, Bavaria
Do. |  | Sibelco Deutschland GmbH | 25 quarries and 8 plants, including 2 at Ransbach and | 2,000
|  | (S.C.R.- Sibelco NV, 100%) | the Kannenbäckerland plant in Hoehr-Grenzhausen,
Westerwald region; also including quarries and
plant of Kaolin- und Tonwerke Seilitz-Loethain,
Saxony region
Do. |  | Stephan Schmidt KG | Tonbergbau Grube Anton open pit mine, | 1,600
Dornburg-Langendernbach, Müllenbach
and Thewald Mines, Hoehr-Grenzhausen;
Wiesa-Thonberg and Cunnersdorf quarries,
Kamenz-Wiesa, Westerwald
See footnotes at end of table.
TABLE 2—Continued
GERMANY: STRUCTURE OF THE MINERAL INDUSTRY IN 2019
(Thousand metric tons unless otherwise specified)
|  | Major operating companies and |  | Annual
Commodity |  | major equity owners | Location of main facilities | capacity
Coal:
Anthracite and bituminous |  | RAG Deutsche Steinkohle AG | Augusta Victoria-Blumenthal, Prosper-Haniel, and | 11,000 | e
|  | (RAG Aktiengesellschaft, 100%) | West Mines, Ruhr region, North Rhine-Westphalia1
Do. |  | do. | Ibbenburen Mine, Steinfurt District, | 2,100
North Rhine-Westphalia1
Lignite |  | RWE Power AG (RWE Aktiengesellschaft, 100%) | Open pit mines in Rheinish mining area: Bergheim, | 105,000
Garzweiler, Inden, and Hambach
Do. |  | Vattenfall Europe Mining AG | Jänschwalde-Cottbus-Nord, Nochten, and Welzow-Süd | 60,000
Mines, Lausatian mining area
Do. |  | Mitteldeutsche Braunkohlengesellschaft AG | Profen and Vereinigtes Schleenhain mines | 25,000
Coke |  | ThyssenKrupp Steel AG | Schwelgern plant at Duisburg | 2,100
Do. |  | ArcelorMittal Bremen GmbH | Coking plant at the Prosper-Haniel Mine | 2,000 | e
(ArcelorMittal S.A., 100%)
Do. |  | Hüttenwerke Krupp Mannesmann GmbH | Plant at Duisburg-Huckingen steel complex | 1,100
(ThyssenKrupp Steel AG, 50%; Salzgitter AG,
30%; Vallourec & Mannesmann
Tubes S.A., 20%)
Copper, refined |  | Aurubis AG (Salzgitter AG, 25%; institutional | Primary smelter and refinery and secondary plant at | 500 | e
|  | investors, 45%; other private investors, 30%) | Hamburg
Do. |  | Hüttenwerke Kayser AG (Aurubis AG, 100%) | Secondary plant and refinery at Luenen | 210 | e
Feldspar |  | Saarfeldspatwerke H. Huppert GmbH & Co. KG | Mine at Oberthal, Gudesweiler, Saarland | 60
Do. |  | Gottfried Feldspat GmbH | Mine at Freihung-Thansuss, Weiden, Bavaria | 15
Ferrochrome |  | Elektrowerk Weisweiler GmbH (Kermas Ltd., 100%) | Plant at Eschweiler-Weisweiler, near Aachen | 30
Fluorspar |  | Sachtleben Bergbau GmbH | Clara Mine in the Black Forest and plant at Wolfach | 55 | e
Gallium | metric tons | Ingal Stade GmbH (5N Plus Inc., 50%, and | Ingal plant at Stade | 35
Molycorp Inc., 50%)
Do. |  | PPM Pure Metals GmbH1 (Recylex S.A., 100%) | Plant at Langelsheim | NA
Gold, metal |  | Allgemeine Gold- und Silberscheideanstalt AG | Plant at Pforzheim | NA
(Umicore S.A., 91.21%, and other, 8.79%)
Do. |  | Aurubis AG (Salzgitter AG, 25%; institutional | Primary smelter and refinery and secondary plant at | NA
|  | investors, 45%; other private investors, 30%) | Hamburg
Do. |  | Heraeus Precious Metals GmbH & Co. KG | Primary smelter and refinery and secondary | NA
plant at Hanau
Do. | metric tons | Hüttenwerke Kayser AG (Aurubis AG, 100%) | Secondary plant and refinery at Luenen | 40 | e
Do. |  | Umicore AG & Co. KG (Umicore S.A., 100%) | Plant at Hanau | NA
Graphite, manufactured |  | GK Graphit Kropfmühl GmbH | Plant at Kropfmuehl, Passau | 20
(Advanced Metallurgical Group N.V., 100%)
Do. |  | do. | Plants at Bad Godesberg and Wedel, Holstein | 8
Gypsum |  | VG-ORTH GmbH & Co. KG | Mine and plant at Stadtoldendorf, and plants at | 3,500
Osterode, Spremberg, and Witzenhausen
Do. |  | Gyproc GmbH (Etex Group S.A., 80%, and | Mines and plant in Lower Saxony | 1,100
LafargeHolcim S.A., 20%)
Do. |  | Knauf Gips KG | Mines and plant at Iphofen | NA
Iron and steel:
Iron, blast furnace |  | ThyssenKrupp Steel AG | Two blast furnace plants at Hamborn and Schwelgern | 12,000
Iron, direct-reduced |  | ArcelorMittal Hamburg GmbH | Plant at Hamburg | 600 | e
(ArcelorMittal S.A., 100%)
Steel, raw |  | ThyssenKrupp Steel AG | Bruckhausen and Beeckerwerth plants, near Duisburg | 12,100
Do. |  | Salzgitter AG | Plants at Peine and Salzgitter | 7,000
Do. |  | ArcelorMittal Bremen GmbH (ArcelorMittal S.A., | Plant at Bremen | 4,000
100%)
See footnotes at end of table.
TABLE 2—Continued
GERMANY: STRUCTURE OF THE MINERAL INDUSTRY IN 2019
(Thousand metric tons unless otherwise specified)
|  | Major operating companies and |  | Annual
Commodity |  | major equity owners | Location of main facilities | capacity
Iron and steel:—Continued
Steel, raw—Continued |  | Hüttenwerke Krupp Mannesmann GmbH | Plant at Duisburg-Huckingen | 3,800
(ThyssenKrupp Steel AG, 50%; Salzgitter AG,
30%; Vallourec & Mannesmann
Tubes S.A., 20%)
Do. |  | Saarstahl AG (Struktur-Holding-Stahl GmbH & Co. | Plants at Burbach, Neunkirchen, and Voelklingen | 3,000
KG, 74.9%, and Dillinger Hüttenwerke AG, 25.1%)
Do. |  | AG der Dillinger Hüttenwerke (Saarstahl AG, 33.75%; | Plant at Dillingen | 2,800
ArcelorMittal S.A., 30.08%;
Struktur-Holding-Stahl GmbH & Co. KG, 26.17%;
Dillinger Hütte und Saarstahl GmbH, 10%)
Do. |  | Badische Stahlwerke GmbH | Plant at Kehl | 2,500 | e
Do. |  | ArcelorMittal Eisenhüttenstadt GmbH | Plant at Eisenhuettenstadt | 2,400
(ArcelorMittal S.A., 100%)
Do. |  | Brandenburger Elektrostahlwerk GmbH (RIVA | Plant at Brandenburg | 1,700 | e
FIRE S.p.A., 100%)
Do. |  | Outokumpu Norosta GmbH (Outokumpu oyj, | Plants at Bochum and Krefeld | 1,600 | e
100%)
Do. |  | ArcelorMittal Ruhrort GmbH | Plant at Duisburg | 1,500 | e
(ArcelorMittal S.A., 100%)
Do. |  | Georgsmarienhütte GmbH | Plants at Bous, Georgsmarienhuette, and Groeditz | 1,300 | e
Do. |  | Stahlwerk Thüringen GmbH | Plant at Unterwellenborn | 1,100
(Alfonso Gallardo S.A., 100%)
Do. |  | Deutsche Edelstahlwerke GmbH | Plants at Siegen and Witten | 1,100 | e
Do. |  | Lech-Stahlwerke GmbH | Plant at Herbertshofen | 1,100 | e
(Max Aicher GmbH & Co. KG, 100%)
Do. |  | ArcelorMittal Hamburg GmbH | Plant at Hamburg | 1,100 | e
(ArcelorMittal S.A., 100%)
Do. |  | Hennigsdorfer Elektrostahlwerk GmbH | Plant at Hennigsdorf | 1,000 | e
(RIVA FIRE S.p.A., 100%)
Do. |  | Elbe-Stahlwerke Feralpi GmbH | Plant at Riesa | 950 | e
(Feralpi Siderurgica S.p.A., 100%)
Iron oxide pigments |  | Lanxess AG | Plant at Krefeld-Uerdingen | 300
Kaolin, feldspar, and quartz |  | Amberger Kaolinwerke GmbH—Eduard Kick | Mines at Caminau, Hirschau, Kemmlitz, and | 350
|  | GmbH & Co. KG (Quarzwerke GmbH, 100%) | Schnaittenbach, Bavaria
Do. |  | Gebrüder Dorfner GmbH & Co. Kaolin- und | Mine near Hirschau, Bavaria | NA
Kristallquartzsand Werk KG
Kyanite, mullite:
Fused |  | Imerys Fused Minerals Zschornewitz GmbH | Plant at Zschornewitz | 31
(Imerys S.A., 100%)
Sintered |  | Nabaltec AG | Plant at Schwandorf | 10
Lead, metal |  | Berzelius Metall GmbH [Eco-Bat Technologies | Secondary smelters at Braubach am Rhein and | 200
|  | Ltd. (Quexco Inc., 100%), 100%] | Freiberg-Sachsen
Do. |  | do. | Primary smelter at Stolberg | 160 | e
Do. |  | Weser Metall GmbH (Recylex S.A., 100%) | Primary and secondary smelter and refinery at Nordenham | 145
Do. |  | Johnson Controls Recycling GmbH | Battery recycling plant and secondary smelter at | 120
|  | (Johnson Controls Inc., 100%) | Krautscheid
Do. |  | Muldenhütten Recycling- und Umwelttechnik GmbH | Secondary smelter at Freiburg, Saxony | 55
Do. |  | Aurubis AG (Salzgitter AG, 25%; institutional | Refinery at Hamburg | 50
investors, 45%; other private investors, 30%)
Lead, oxide, Pb content |  | Weser Metall GmbH (Recylex S.A., 100%) | Primary and secondary smelter and refinery at Nordenham | 20
Magnesium, metal, |  | Norsk Hydro Magnesiumgesellschaft GmbH | Plant at Bottrop | 26
secondary |  | (Norsk Hydro ASA, 100%)
Do. |  | Aleris Recycling (German Works) GmbH | Plant at Toeging am Inn | 15
(Aleris International Inc., 100%)
See footnotes at end of table.
TABLE 2—Continued
GERMANY: STRUCTURE OF THE MINERAL INDUSTRY IN 2019
(Thousand metric tons unless otherwise specified)
|  | Major operating companies and |  | Annual
Commodity |  | major equity owners | Location of main facilities | capacity
Natural gas | million cubic | Mobil Erdgas-Erdöl GmbH (Exxon Mobil Corp., | Goldenstedt, Hemmelte, Klosterseelte, Sohlingen, and | 14,000 | e
| meters | 100%), including any fields owned or operated | other fields in Lower Saxony
by BEB Erdgas und Erdöl GmbH (Exxon Mobil
Corp., 50%, and Royal Dutch Shell plc, 50%)
Do. | do. | RWE-Dea AG (RWE Power AG, 100%) | Botersen, Hemsbunde, Volkersen, and smaller fields in | 3,000 | e
Lower Saxony; Inzenham-West Field, Bavaria
Do. | do. | Engie Deutschland GmbH | Salzwedel Field, Saxony-Anhalt; Schneeren and | 1,500 | e
|  | (Enge S.A., 100%) | smaller fields in Lower Saxony
Do. | do. | Wintershall Holding AG (BASF AG, 100%) | A6-B4 Blocks offshore Schleswig Holstein; | 1,200 | e
smaller fields in Lower Saxony
Do. | do. | EEG-Erdgas Erdöl GmbH (GDF Suez S.A., 100%) | Muehlhausen and other fields in Thüringen | 50 | e
Petroleum:
Crude | thousand | Wintershall Holding AG (BASF AG, 100%), 50%, | Mittelplate-Dieksand field in tidal flats of the North | 15,500
| 42-gallon barrels | and RWE-Dea AG (RWE Power AG, 100%), 50% | Sea offshore Schleswig-Holstein
Do. | do. | Engie Deutschland GmbH | Bramberge, Ruehlertwist, Scheerhorn, and Ringe fields | 3,500 | e
|  | (Engie S.A., 100%) | in Lower Saxony; smaller fields in the States of
Bavaria, Hamburg, Lower Saxony, and
Mecklenburg-Western Pomerania
Do. | do. | BEB Erdgas und Erdöl GmbH (Exxon Mobil Corp., | Georgsdorf, Meppen, and Ruehlermoor fields, west of | 3,000 | e
|  | 50%, and Royal Dutch Shell plc, 50%) | the Ems River (Emsland), Lower Saxony
Do. | do. | Wintershall Holding AG (BASF AG, 100%) | A6-B4 Blocks offshore Schleswig Holstein; Aitingen | 2,000 | e
field, Bavaria; Emlichheim field, Lower Saxony; and
smaller fields in Lower Saxony and Rheinland-Pfalz
Do. | do. | Mobil Erdgas-Erdöl GmbH (Exxon Mobil Corp., | Barenburg, Ruehme, and Lueben fields, Lower Saxony; | 1,800 | e
|  | 100%) | smaller fields in the States of Lower Saxony and
Rheinland-Pfalz
Refined | do. | Deutsche Shell AG (Royal Dutch Shell plc, 100%) | Refineries at Godorf, Hamburg, and Grasbrook | 256,000 | e
Do. | do. | Esso Deutschland GmbH (ExxonMobil Central | Refineries at Karlsruhe and Ingolstadt | 245,000 | e
Europe Holding GmbH, 100%)
Do. | do. | Ruhr Oel GmbH (Petróleos de Venezuela S.A., | Refinery at Gelsenkirchen | 216000 | e
50%, and BP Gelsenkirchen GmbH, 50%)
Do. | do. | BAYERNOIL Raffineriegesellschaft GmbH | Refinery at Neustadt-Donau | 145,000 | e
(OMV AG, 45%; Ruhr Oel GmbH, 25%; AGIP
Deutschland GmbH, 20%; Deutsche BP AG, 10%)
Do. | do. | Raffinerie Heide GmbH (Klesch & Co. S.A., 100%) | Refinery near Heide, State of Schleswig Holstein | 35,000 | e
Platinum-group metals, refined |  | Aurubis AG (Salzgitter AG, 25%; institutional | Primary smelter and refinery and secondary plant at | NA
|  | investors, 45%; other private investors, 30%) | Hamburg
Do. |  | Heraeus Precious Metals GmbH & Co. KG | Primary smelter and refinery and secondary | NA
plant at Hanau
Do. |  | Umicore AG & Co. KG (Umicore S.A., 100%) | Plant at Hanau | NA
Do. |  | Allgemeine Gold- und Silberscheideanstalt AG | Plant at Pforzheim | NA
(Umicore S.A., 91.21%, and other, 8.79%)
Potash, K2O content |  | K+S Kali GmbH (K+S Group, 100%) | Mines at Hattorf, Neuhof-Ellers, Niedersachen-Riedel, | 6,000
Sigmundshall, Unterbreizbach, Wintershall, and Zielitz
Salt (evaporated and rock) |  | ESCO - European Salt Company GmbH & Co. KG | Bernburg Mine and evaporated salt works; Borth Mine | 5,300 | e
|  | [K+S Salz GmbH (K+S AG, 100%)] | and evaporated salt works near Wesel;
Braunschweig-Lüneburg Mine near Helmstedt
Do. |  | Südsalz GmbH (Südwestdeutsche Salzwerke AG, | Rock salt mine at Berchtesgaden and evaporated salt | 5,000
|  | 90%, and Vereinigte Schweizerische | works at Bad Reichenhall, Bavaria; and mine at
|  | Rheinsalinen AG, 10%) | Heilbronn and evaporated salt works at
Bad Friedrichshall-Kochendorf, Heilbronn district,
State of Baden-Württemberg
Do. |  | Saline Luisenhall GmbH | Evaporated salt works at Gottingen | NA
Do. |  | Wacker Chemie AG | Stetten rock salt mine near Haigerloch | 500
See footnotes at end of table.
TABLE 2—Continued
GERMANY: STRUCTURE OF THE MINERAL INDUSTRY IN 2019
(Thousand metric tons unless otherwise specified)
|  | Major operating companies and |  | Annual
Commodity |  | major equity owners | Location of main facilities | capacity
Sand and gravel:
Silica sand (industrial sand) |  | Quarzwerke GmbH | Mines and plants at Frechen, Gambach, Haltern, | 4,500 | e
Hohenbocka, and Weferlingen
Do. |  | Amberger Kaolinwerke GmbH—Eduard Kick | Mines and plants at Hirschau and Schnaittenbach | 850
GmbH & Co. KG (Quarzwerke GmbH, 100%)
Siliceous earth, silica |  | Hoffmann Mineral and Co. KG | Mine and plant near Neuburg | 55
Selenium, metal | metric tons | Retorte GmbH (Aurubis AG, 100%) | Plant at Röthenbach | 500
Silicon, metal | do. | RW Silicium GmbH (Advanced | Four electric arc furnaces in plant at Pocking | 32,000
Metallurgical Group N.V., 100%)
Silver, metal |  | Allgemeine Gold- und Silberscheideanstalt AG | Plant at Pforzheim | NA
(Umicore S.A., 91.21%, and other, 8.79%)
Do. |  | Aurubis AG (Salzgitter AG, 25%; institutional | Primary smelter and refinery and secondary plant at | NA
|  | investors, 45%; other private investors, 30%) | Hamburg
Do. | metric tons | Berzelius Metall GmbH [Eco-Bat Technologies | Secondary (lead) smelters at Braubach am Rhein and | 400 | e
|  | Ltd. (Quexco Inc., 100%), 100%] | Freiberg-Sachsen; primary (lead) smelter at Stolberg
Do. |  | Heraeus Precious Metals GmbH & Co. KG | Primary smelter and refinery and secondary | NA
plant at Hanau
Do. | metric tons | Hüttenwerke Kayser AG (Aurubis AG, 100%) | Secondary plant and refinery at Luenen | 1,300 | e
Do. |  | Umicore AG & Co. KG (Umicore S.A., 100%) | Plant at Hanau | NA
Soda ash |  | Solvay S.A. | Plant at Rheinberg | NA
Stone:
Dolomite |  | Rheinkalk Hagen-Halden GmbH & Co. KG (Lhoist | Steinbruch-Donnerkuhle quarry and Hönnetal plant | 7,500
|  | NV, 100%) | at Menden, and plant at Hagen-Halden
Dolomite and lime |  | Geomin Erzgebirgische Kalkwerke GmbH | Underground mines at Hermsdorf and Lengenfeld | NA
Limestone |  | Rheinkalk GmbH & Co. KG (Lhoist NV, 100%) | Flandersbach quarry and plant at Wuelfrath, and lime | 7,500
plant at Menden-Hoennetal
Do. |  | Schäfer Kalk GmbH & Co. KG | Plants at Hahnstaetten, Steeden, Stromberg, | 3,000
and Grevenbrueck
Do. |  | Harz-Kalk GmbH | Quarry at Ruebeland | 2,000 | e
Do. |  | Kalkwerke Bad Kösen GmbH | Quarry at Bad Koesen | 2,000 | e
Do. |  | Fels-Werke GmbH | Quarry at Kaltes Tal | 2,000 | e
Strontium, strontium carbonate |  | Solvay & CPC Barium Strontium GmbH & Co. KG | Plant at Bad Hoenningen, near Hannover | 95
(Solvay S.A., 75%, and Chemical Products
Corp., 25%)
Sulfur |  | Norddeutsche Erdgas-Aufbereitungs GmbH NEAG | Natural gas desulfurization plants at Grossenkneten | 600
|  | [BEB Erdgas und Erdöl GmbH (ExxonMobil | and Voigtei (near Nienburg-Weser), Lower Saxony
Production Deutschland GmbH, 50%, and Royal
Dutch Shell plc, 50%), 100%]
Sulfuric acid |  | Aurubis AG (Salzgitter AG, 25%; institutional | Acid plant, part of primary copper production facilities | 2,500 | e
|  | investors, 45%; other private investors, 30%) | at Hamburg
Do. |  | Weser Metall GmbH (Recylex S.A., 100%) | Acid plant near primary lead smelter and refinery at | 55
Nordenham
Do. |  | BASF SE | Plant at Ludwigshafen | NA
Do. |  | Berzelius Metall GmbH [Eco-Bat Technologies | Plant near primary lead smelter at Stolberg | NA
Ltd. (Quexco Inc., 100%), 100%]
Do. |  | Evonik Degussa GmbH (Evonik Industries AG, 100%) | Plant at Worms | NA
Do. |  | Lanxess AG | Plant at Leverkusen | NA
Do. |  | Metaleurop Zinkbetrieb GmbH & Co. KG | Acid plant near primary zinc smelter and refinery at | NA
|  | (Glencore plc, 100%) | Nordenham
Tin alloys, tinplate |  | ThyssenKrupp Rasselstein GmbH | Plant at Andernach | NA
Zeolites |  | Hans G. Hauri Mineralstoffwerk GmbH | Mine and plant at Boetzingen, near Freiburg | NA
See footnotes at end of table.
TABLE 2—Continued
GERMANY: STRUCTURE OF THE MINERAL INDUSTRY IN 2019
(Thousand metric tons unless otherwise specified)
|  | Major operating companies and |  | Annual
Commodity |  | major equity owners | Location of main facilities | capacity
Zinc:
Metal |  | Metaleurop Zinkbetrieb GmbH & Co. KG | Nordenham Smelter, near Bremerhaven | 180
(Glencore plc, 100%)
Oxides |  | Harz Metall GmbH (Recylex S.A., 100%) | Waelz rotary kilns at Oker-Goslar | 80 | e
Do. |  | Norzinco GmbH (Recylex S.A., 100%) | Secondary plant at Harlingerode | 20
Powder |  | do. | do. | 5
eEstimated; estimated data are rounded to no more than three significant digits. Do., do. Ditto. NA Not available.
1Not in operation as of 2019.
2In addition to producing arsenic as a byproduct of chemical manufacturing and gallium as a byproduct of aluminum production, PPM Pure Metals GmbH produced small quantities of germanium as a byproduct of processing imported ores and concentrates and small quantities of indium and tellurium as byproducts of zinc metal production by PPM's parent company, Recylex S.A.